## Hoja1
Param | Value |  | Current Order | Tentative Order | Infill | Desc | XY-N | X-Y Strength | Z-N | Z Strength | DensityCalc | hs | min | g | % Effective | Material Usage | Total Time | t prom | Print Time | g/t | g/t prom | Material/Time | image | Pattern | MD
Primitive Cube | 100mm x 100mm x 100mm |  | 1 | 21 | Concentric | Fills the area with progressively smaller versions of the outer contour, creating a concentric pattern. Ideal for 100% infill or flexible prints. | 2 | Low | 4 | Normal | % of total infill volume | 8 | 13 | 158.77 | 106.1% | Normal | 493 | 92.92% | Normal | 0.3220487 | 111.8% | Normal-High | concentric | [Concentric](#concentric) | ### Concentric Fills the area with progressively smaller versions of the outer contour, creating a concentric pattern. Ideal for 100% infill or flexible prints. - **Horizontal Strength (X-Y):** Low - **Vertical Strength (Z):** Normal - **Density Calculation:** % of total infill volume - **Material Usage:** Normal - **Print Time:** Normal - **Material/Time (Higher better):** Normal-High ![infill-top-concentric](https://github.com/SoftFever/OrcaSlicer/blob/main/doc/images/fill/infill-top-concentric.png?raw=true)
Layer Height | 0.2mm |  | 2 | 1 | Rectilinear | Parallel lines spaced according to infill density. Each layer is printed perpendicular to the previous, resulting in low vertical bonding. Consider using new [Zig Zag](#zig-zag) infill instead. | 3 | Normal-Low | 2 | Low | % of total infill volume | 8 | 7 | 148.6 | 99.34% | Normal | 487 | 91.79% | Normal-Low | 0.3051335 | 105.9% | Normal | rectilinear | [Rectilinear](#rectilinear) | ### Rectilinear Parallel lines spaced according to infill density. Each layer is printed perpendicular to the previous, resulting in low vertical bonding. Consider using new [Zig Zag](#zig-zag) infill instead. - **Horizontal Strength (X-Y):** Normal-Low - **Vertical Strength (Z):** Low - **Density Calculation:** % of total infill volume - **Material Usage:** Normal - **Print Time:** Normal-Low - **Material/Time (Higher better):** Normal ![infill-top-rectilinear](https://github.com/SoftFever/OrcaSlicer/blob/main/doc/images/fill/infill-top-rectilinear.png?raw=true)
Infill Density | 15% |  | 3 | 5 | Grid | Two-layer pattern of perpendicular lines, forming a grid. Overlapping points may cause noise or artifacts. | 6 | High | 6 | High | % of total infill volume | 8 | 6 | 148.87 | 99.52% | Normal | 486 | 91.6% | Normal-Low | 0.3063169 | 106.3% | Normal | grid | [Grid](#grid) | ### Grid Two-layer pattern of perpendicular lines, forming a grid. Overlapping points may cause noise or artifacts. - **Horizontal Strength (X-Y):** High - **Vertical Strength (Z):** High - **Density Calculation:** % of total infill volume - **Material Usage:** Normal - **Print Time:** Normal-Low - **Material/Time (Higher better):** Normal ![infill-top-grid](https://github.com/SoftFever/OrcaSlicer/blob/main/doc/images/fill/infill-top-grid.png?raw=true)
Printed | Only Infill |  | 4 | 17 | 2D Lattice | Low-strength pattern with good flexibility. You can adjust **Angle 1** and **Angle 2** to optimize the infill for your specific model. Each angle adjusts the plane of each layer generated by the pattern. 0° is vertical. | 3 | Normal-Low | 2 | Low | % of total infill volume | 8 | 4 | 148.54 | 99.3% | Normal | 484 | 91.22% | Normal-Low | 0.3069008 | 106.5% | Normal | 2d-lattice | [2D Lattice](#2d-lattice) | ### 2D Lattice Low-strength pattern with good flexibility. You can adjust **Angle 1** and **Angle 2** to optimize the infill for your specific model. Each angle adjusts the plane of each layer generated by the pattern. 0° is vertical. - **Horizontal Strength (X-Y):** Normal-Low - **Vertical Strength (Z):** Low - **Density Calculation:** % of total infill volume - **Material Usage:** Normal - **Print Time:** Normal-Low - **Material/Time (Higher better):** Normal ![infill-top-2d-lattice](https://github.com/SoftFever/OrcaSlicer/blob/main/doc/images/fill/infill-top-2d-lattice.png?raw=true)
Anchor | Off |  | 5 | 6 | Line | Similar to [rectilinear](#rectilinear), but each line is slightly rotated to improve print speed. | 2 | Low | 2 | Low | % of total infill volume | 7 | 49 | 154.68 | 103.4% | Normal | 469 | 88.39% | Normal-Low | 0.3298081 | 114.5% | Normal-High | line | [Line](#line) | ### Line Similar to [rectilinear](#rectilinear), but each line is slightly rotated to improve print speed. - **Horizontal Strength (X-Y):** Low - **Vertical Strength (Z):** Low - **Density Calculation:** % of total infill volume - **Material Usage:** Normal - **Print Time:** Normal-Low - **Material/Time (Higher better):** Normal-High ![infill-top-line](https://github.com/SoftFever/OrcaSlicer/blob/main/doc/images/fill/infill-top-line.png?raw=true)
Infill Combination | Off |  | 6 | 10 | Cubic | 3D cube pattern with corners facing down, distributing force in all directions. Triangles in the horizontal plane provide good X-Y strength. | 6 | High | 6 | High | % of total infill volume | 7 | 50 | 148.54 | 99.3% | Normal | 470 | 88.58% | Normal-Low | 0.3160426 | 109.7% | Normal-High | cubic | [Cubic](#cubic) | ### Cubic 3D cube pattern with corners facing down, distributing force in all directions. Triangles in the horizontal plane provide good X-Y strength. - **Horizontal Strength (X-Y):** High - **Vertical Strength (Z):** High - **Density Calculation:** % of total infill volume - **Material Usage:** Normal - **Print Time:** Normal-Low - **Material/Time (Higher better):** Normal-High ![infill-top-cubic](https://github.com/SoftFever/OrcaSlicer/blob/main/doc/images/fill/infill-top-cubic.png?raw=true)
ABS Density | 1 |  | 7 | 7 | Triangles | Triangle-based grid, offering strong X-Y strength but with triple overlaps at intersections. | 6 | High | 4 | Normal | % of total infill volume | 7 | 50 | 147.55 | 98.64% | Normal | 470 | 88.58% | Normal-Low | 0.3139362 | 109% | Normal-High | triangles | [Triangles](#triangles) | ### Triangles Triangle-based grid, offering strong X-Y strength but with triple overlaps at intersections. - **Horizontal Strength (X-Y):** High - **Vertical Strength (Z):** Normal - **Density Calculation:** % of total infill volume - **Material Usage:** Normal - **Print Time:** Normal-Low - **Material/Time (Higher better):** Normal-High ![infill-top-triangles](https://github.com/SoftFever/OrcaSlicer/blob/main/doc/images/fill/infill-top-triangles.png?raw=true)
Flor Ratio | 1 |  | 8 | 8 | Tri-hexagon | Similar to the [triangles](#triangles) pattern but offset to prevent triple overlaps at intersections. This design combines triangles and hexagons, providing excellent X-Y strength. | 6 | High | 5 | Normal-High | % of total infill volume | 7 | 43 | 148.53 | 99.29% | Normal | 463 | 87.26% | Normal-Low | 0.3207991 | 111.4% | Normal-High | tri-hexagon | [Tri-hexagon](#tri-hexagon) | ### Tri-hexagon Similar to the [triangles](#triangles) pattern but offset to prevent triple overlaps at intersections. This design combines triangles and hexagons, providing excellent X-Y strength. - **Horizontal Strength (X-Y):** High - **Vertical Strength (Z):** Normal-High - **Density Calculation:** % of total infill volume - **Material Usage:** Normal - **Print Time:** Normal-Low - **Material/Time (Higher better):** Normal-High ![infill-top-tri-hexagon](https://github.com/SoftFever/OrcaSlicer/blob/main/doc/images/fill/infill-top-tri-hexagon.png?raw=true)
|  |  | 9 | 18 | Gyroid | Mathematical, isotropic surface providing equal strength in all directions. Excellent for strong, flexible prints and resin filling due to its interconnected structure. This pattern may require more time to slice because of all the points needed to generate each curve. If your model has complex geometry, consider using a simpler infill pattern like [TPMS-D](#tpms-d) or [Cross Hatch](#cross-hatch). | 6 | High | 6 | High | % of total infill volume | 10 | 49 | 141.77 | 94.77% | Normal | 649 | 122.3% | Normal-High | 0.2184438 | 75.83% | Normal-Low | gyroid | [Gyroid](#gyroid) | ### Gyroid Mathematical, isotropic surface providing equal strength in all directions. Excellent for strong, flexible prints and resin filling due to its interconnected structure. This pattern may require more time to slice because of all the points needed to generate each curve. If your model has complex geometry, consider using a simpler infill pattern like [TPMS-D](#tpms-d) or [Cross Hatch](#cross-hatch). - **Horizontal Strength (X-Y):** High - **Vertical Strength (Z):** High - **Density Calculation:** % of total infill volume - **Material Usage:** Normal - **Print Time:** Normal-High - **Material/Time (Higher better):** Normal-Low ![infill-top-gyroid](https://github.com/SoftFever/OrcaSlicer/blob/main/doc/images/fill/infill-top-gyroid.png?raw=true)
N | Max % | Name | 10 | 19 | TPMS-D | Triply Periodic Minimal Surface (Schwarz Diamond). Hybrid between [Cross Hatch](#cross-hatch) and [Gyroid](#gyroid), combining rigidity and smooth transitions. Isotropic and strong in all directions. This geometry is faster to slice than Gyroid, but slower than Cross Hatch. | 6 | High | 6 | High | % of total infill volume | 11 | 29 | 151.01 | 101% | Normal | 689 | 129.9% | High | 0.2191727 | 76.08% | Normal-Low | tpms-d | [TPMS-D](#tpms-d) | ### TPMS-D Triply Periodic Minimal Surface (Schwarz Diamond). Hybrid between [Cross Hatch](#cross-hatch) and [Gyroid](#gyroid), combining rigidity and smooth transitions. Isotropic and strong in all directions. This geometry is faster to slice than Gyroid, but slower than Cross Hatch. - **Horizontal Strength (X-Y):** High - **Vertical Strength (Z):** High - **Density Calculation:** % of total infill volume - **Material Usage:** Normal - **Print Time:** High - **Material/Time (Higher better):** Normal-Low ![infill-top-tpms-d](https://github.com/SoftFever/OrcaSlicer/blob/main/doc/images/fill/infill-top-tpms-d.png?raw=true)
0 | 15% | Ultra-Low | 11 | 14 | Honeycomb | Hexagonal pattern balancing strength and material use. Double walls in each hexagon increase material consumption. | 6 | High | 6 | High | % of total infill volume | 17 | 36 | 190.54 | 127.4% | High | 1056 | 199% | Ultra-High | 0.1804356 | 62.63% | Low | honeycomb | [Honeycomb](#honeycomb) | ### Honeycomb Hexagonal pattern balancing strength and material use. Double walls in each hexagon increase material consumption. - **Horizontal Strength (X-Y):** High - **Vertical Strength (Z):** High - **Density Calculation:** % of total infill volume - **Material Usage:** High - **Print Time:** Ultra-High - **Material/Time (Higher better):** Low ![infill-top-honeycomb](https://github.com/SoftFever/OrcaSlicer/blob/main/doc/images/fill/infill-top-honeycomb.png?raw=true)
1 | 40% | Extra-Low | 12 | 11 | Adaptive Cubic | [Cubic](#cubic) pattern with adaptive density: denser near walls, sparser in the center. Saves material and time while maintaining strength, ideal for large prints. | 5 | Normal-High | 5 | Normal-High | Same as [Cubic](#cubic) but reduced in the center | 5 | 29 | 97.57 | 65.23% | Low | 329 | 62.01% | Low | 0.2965653 | 102.9% | Normal | adaptive-cubic | [Adaptive Cubic](#adaptive-cubic) | ### Adaptive Cubic [Cubic](#cubic) pattern with adaptive density: denser near walls, sparser in the center. Saves material and time while maintaining strength, ideal for large prints. - **Horizontal Strength (X-Y):** Normal-High - **Vertical Strength (Z):** Normal-High - **Density Calculation:** Same as [Cubic](#cubic) but reduced in the center - **Material Usage:** Low - **Print Time:** Low - **Material/Time (Higher better):** Normal ![infill-top-adaptive-cubic](https://github.com/SoftFever/OrcaSlicer/blob/main/doc/images/fill/infill-top-adaptive-cubic.png?raw=true)
2 | 75% | Low | 13 | 9 | Aligned Rectilinear | Parallel lines spaced by the infill spacing, each layer printed in the same direction as the previous layer. Good horizontal strength perpendicular to the lines, but terrible in parallel direction. Recommended with layer anchoring to improve not perpendicular strength. | 3 | Normal-Low | 4 | Normal | % of total infill volume | 8 | 8 | 148.6 | 99.34% | Normal | 488 | 91.98% | Normal-Low | 0.3045082 | 105.7% | Normal | aligned-rectilinear | [Aligned Rectilinear](#aligned-rectilinear) | ### Aligned Rectilinear Parallel lines spaced by the infill spacing, each layer printed in the same direction as the previous layer. Good horizontal strength perpendicular to the lines, but terrible in parallel direction. Recommended with layer anchoring to improve not perpendicular strength. - **Horizontal Strength (X-Y):** Normal-Low - **Vertical Strength (Z):** Normal - **Density Calculation:** % of total infill volume - **Material Usage:** Normal - **Print Time:** Normal-Low - **Material/Time (Higher better):** Normal ![infill-top-aligned-rectilinear](https://github.com/SoftFever/OrcaSlicer/blob/main/doc/images/fill/infill-top-aligned-rectilinear.png?raw=true)
3 | 92.5% | Normal-Low | 14 | 16 | 2D Honeycomb | Vertical Honeycomb pattern. Acceptable torsional stiffness. Developed for low densities structures like wings. Improve over [2D Lattice](#2d-lattice) offers same performance with lower densities.This infill includes a Overhang angle parameter to improve the point of contact between layers and reduce the risk of delamination. | 3 | Normal-Low | 3 | Normal-Low | % of total infill volume | 8 | 2 | 147.52 | 98.62% | Normal | 482 | 90.84% | Normal-Low | 0.3060581 | 106.2% | Normal | 2d-honeycomb | [2D Honeycomb](#2d-honeycomb) | ### 2D Honeycomb Vertical Honeycomb pattern. Acceptable torsional stiffness. Developed for low densities structures like wings. Improve over [2D Lattice](#2d-lattice) offers same performance with lower densities.This infill includes a Overhang angle parameter to improve the point of contact between layers and reduce the risk of delamination. - **Horizontal Strength (X-Y):** Normal-Low - **Vertical Strength (Z):** Normal-Low - **Density Calculation:** % of total infill volume - **Material Usage:** Normal - **Print Time:** Normal-Low - **Material/Time (Higher better):** Normal ![infill-top-2d-honeycomb](https://github.com/SoftFever/OrcaSlicer/blob/main/doc/images/fill/infill-top-2d-honeycomb.png?raw=true)
4 | 107.5% | Normal | 15 | 15 | 3D Honeycomb | This infill tries to generate a printable honeycomb structure by printing squares and octagons maintaining a vertical angle high enough to maintain contact with the previous layer. | 5 | Normal-High | 5 | Normal-High | Unknown | 12 | 28 | 123.92 | 82.84% | Normal-Low | 748 | 141% | High | 0.1656684 | 57.51% | Low | 3d-honeycomb | [3D Honeycomb](#3d-honeycomb) | ### 3D Honeycomb This infill tries to generate a printable honeycomb structure by printing squares and octagons maintaining a vertical angle high enough to maintain contact with the previous layer. - **Horizontal Strength (X-Y):** Normal-High - **Vertical Strength (Z):** Normal-High - **Density Calculation:** Unknown - **Material Usage:** Normal-Low - **Print Time:** High - **Material/Time (Higher better):** Low ![infill-top-3d-honeycomb](https://github.com/SoftFever/OrcaSlicer/blob/main/doc/images/fill/infill-top-3d-honeycomb.png?raw=true)
5 | 125% | Normal-High | 16 | 22 | Hilbert Curve | Hilbert Curve is a space-filling curve that can be used to create a continuous infill pattern. It is known for its Esthetic appeal and ability to fill space efficiently. Print speed is very low due to the complexity of the path, which can lead to longer print times. It is not recommended for structural parts but can be used for Esthetic purposes. | 2 | Low | 4 | Normal | % of total infill volume | 13 | 24 | 148.63 | 99.36% | Normal | 804 | 151.5% | High | 0.1848632 | 64.17% | Low | hilbert-curve | [Hilbert Curve](#hilbert-curve) | ### Hilbert Curve Hilbert Curve is a space-filling curve that can be used to create a continuous infill pattern. It is known for its Esthetic appeal and ability to fill space efficiently. Print speed is very low due to the complexity of the path, which can lead to longer print times. It is not recommended for structural parts but can be used for Esthetic purposes. - **Horizontal Strength (X-Y):** Low - **Vertical Strength (Z):** Normal - **Density Calculation:** % of total infill volume - **Material Usage:** Normal - **Print Time:** High - **Material/Time (Higher better):** Low ![infill-top-hilbert-curve](https://github.com/SoftFever/OrcaSlicer/blob/main/doc/images/fill/infill-top-hilbert-curve.png?raw=true)
6 | 160% | High | 17 | 23 | Archimedean Chords | Spiral pattern that fills the area with concentric arcs, creating a smooth and continuous infill. Can be filled with resin thanks to its interconnected hollow structure, which allows the resin to flow through it and cure properly. | 2 | Low | 4 | Normal | % of total infill volume | 7 | 46 | 148.21 | 99.08% | Normal | 466 | 87.83% | Normal-Low | 0.3180472 | 110.4% | Normal-High | archimedean-chords | [Archimedean Chords](#archimedean-chords) | ### Archimedean Chords Spiral pattern that fills the area with concentric arcs, creating a smooth and continuous infill. Can be filled with resin thanks to its interconnected hollow structure, which allows the resin to flow through it and cure properly. - **Horizontal Strength (X-Y):** Low - **Vertical Strength (Z):** Normal - **Density Calculation:** % of total infill volume - **Material Usage:** Normal - **Print Time:** Normal-Low - **Material/Time (Higher better):** Normal-High ![infill-top-archimedean-chords](https://github.com/SoftFever/OrcaSlicer/blob/main/doc/images/fill/infill-top-archimedean-chords.png?raw=true)
7 | 185% | Extra-High | 18 | 24 | Octagram Spiral | Esthetic pattern with low strength and high print time. | 2 | Low | 4 | Normal | % of total infill volume | 9 | 30 | 148.72 | 99.42% | Normal | 570 | 107.4% | Normal | 0.2609123 | 90.57% | Normal-Low | octagram-spiral | [Octagram Spiral](#octagram-spiral) | ### Octagram Spiral Esthetic pattern with low strength and high print time. - **Horizontal Strength (X-Y):** Low - **Vertical Strength (Z):** Normal - **Density Calculation:** % of total infill volume - **Material Usage:** Normal - **Print Time:** Normal - **Material/Time (Higher better):** Normal-Low ![infill-top-octagram-spiral](https://github.com/SoftFever/OrcaSlicer/blob/main/doc/images/fill/infill-top-octagram-spiral.png?raw=true)
8 | 999% | Ultra-High | 19 | 13 | Support Cubic | Support ¦Cubic is a variation of the [Cubic](#cubic) infill pattern that is specifically designed for support top layers. Will use more material than Lightning infill but will provide better strength. Nevertheless, it is still a low-density infill pattern. | 2 | Low | 2 | Low | % of layer before top shell layers | 2 | 50 | 49.39 | 33.02% | Extra-Low | 170 | 32.04% | Extra-Low | 0.2905294 | 100.8% | Normal | support-cubic | [Support Cubic](#support-cubic) | ### Support Cubic Support ¦Cubic is a variation of the [Cubic](#cubic) infill pattern that is specifically designed for support top layers. Will use more material than Lightning infill but will provide better strength. Nevertheless, it is still a low-density infill pattern. - **Horizontal Strength (X-Y):** Low - **Vertical Strength (Z):** Low - **Density Calculation:** % of layer before top shell layers - **Material Usage:** Extra-Low - **Print Time:** Extra-Low - **Material/Time (Higher better):** Normal ![infill-top-support-cubic](https://github.com/SoftFever/OrcaSlicer/blob/main/doc/images/fill/infill-top-support-cubic.png?raw=true)
|  |  | 20 | 25 | Lightning | Ultra-fast, ultra-low material infill. Designed for speed and efficiency, ideal for quick prints or non-structural prototypes. | 2 | Low | 2 | Low | % of layer before top shell layers | 1 | 16 | 12.33 | 8.243% | Ultra-Low | 76 | 14.32% | Ultra-Low | 0.1622368 | 56.32% | Low | lightning | [Lightning](#lightning) | ### Lightning Ultra-fast, ultra-low material infill. Designed for speed and efficiency, ideal for quick prints or non-structural prototypes. - **Horizontal Strength (X-Y):** Low - **Vertical Strength (Z):** Low - **Density Calculation:** % of layer before top shell layers - **Material Usage:** Ultra-Low - **Print Time:** Ultra-Low - **Material/Time (Higher better):** Low ![infill-top-lightning](https://github.com/SoftFever/OrcaSlicer/blob/main/doc/images/fill/infill-top-lightning.png?raw=true)
|  |  | 21 | 20 | Cross Hatch | Similar to [Gyroid](#gyroid) but with linear patterns, creating weak points at internal corners. Easier to slice but consider using [TPMS-D](#tpms-d) or [Gyroid](#gyroid) for better strength and flexibility. | 5 | Normal-High | 5 | Normal-High | % of total infill volume | 10 | 40 | 144.7 | 96.73% | Normal | 640 | 120.6% | Normal-High | 0.22609375 | 78.48% | Normal-Low | cross-hatch | [Cross Hatch](#cross-hatch) | ### Cross Hatch Similar to [Gyroid](#gyroid) but with linear patterns, creating weak points at internal corners. Easier to slice but consider using [TPMS-D](#tpms-d) or [Gyroid](#gyroid) for better strength and flexibility. - **Horizontal Strength (X-Y):** Normal-High - **Vertical Strength (Z):** Normal-High - **Density Calculation:** % of total infill volume - **Material Usage:** Normal - **Print Time:** Normal-High - **Material/Time (Higher better):** Normal-Low ![infill-top-cross-hatch](https://github.com/SoftFever/OrcaSlicer/blob/main/doc/images/fill/infill-top-cross-hatch.png?raw=true)
|  |  | 22 | 12 | Quarter Cubic | [Cubic](#cubic) pattern with extra internal divisions, improving X-Y strength. | 6 | High | 6 | High | % of total infill volume | 8 | 1 | 148.55 | 99.31% | Normal | 481 | 90.66% | Normal-Low | 0.3088358 | 107.2% | Normal | quarter-cubic | [Quarter Cubic](#quarter-cubic) | ### Quarter Cubic [Cubic](#cubic) pattern with extra internal divisions, improving X-Y strength. - **Horizontal Strength (X-Y):** High - **Vertical Strength (Z):** High - **Density Calculation:** % of total infill volume - **Material Usage:** Normal - **Print Time:** Normal-Low - **Material/Time (Higher better):** Normal ![infill-top-quarter-cubic](https://github.com/SoftFever/OrcaSlicer/blob/main/doc/images/fill/infill-top-quarter-cubic.png?raw=true)
|  |  | 23 | 2 | Zig Zag | Similar to [rectilinear](#rectilinear) with consistent pattern between layers. Allows you to add a Symmetric infill Y axis for models with two symmetric parts. | 3 | Normal-Low | 2 | Low | % of total infill volume | 8 | 16 | 149.94 | 100.2% | Normal | 496 | 93.48% | Normal | 0.3022984 | 104.9% | Normal | zig-zag | [Zig Zag](#zig-zag) | ### Zig Zag Similar to [rectilinear](#rectilinear) with consistent pattern between layers. Allows you to add a Symmetric infill Y axis for models with two symmetric parts. - **Horizontal Strength (X-Y):** Normal-Low - **Vertical Strength (Z):** Low - **Density Calculation:** % of total infill volume - **Material Usage:** Normal - **Print Time:** Normal - **Material/Time (Higher better):** Normal ![infill-top-zig-zag](https://github.com/SoftFever/OrcaSlicer/blob/main/doc/images/fill/infill-top-zig-zag.png?raw=true)
|  |  | 24 | 3 | Cross Zag | Similar to [Zig Zag](#zig-zag) but displacing each layer with Infill shift step parameter. | 4 | Normal | 2 | Low | % of total infill volume | 8 | 14 | 149.84 | 100.2% | Normal | 494 | 93.11% | Normal | 0.3033198 | 105.3% | Normal | cross-zag | [Cross Zag](#cross-zag) | ### Cross Zag Similar to [Zig Zag](#zig-zag) but displacing each layer with Infill shift step parameter. - **Horizontal Strength (X-Y):** Normal - **Vertical Strength (Z):** Low - **Density Calculation:** % of total infill volume - **Material Usage:** Normal - **Print Time:** Normal - **Material/Time (Higher better):** Normal ![infill-top-cross-zag](https://github.com/SoftFever/OrcaSlicer/blob/main/doc/images/fill/infill-top-cross-zag.png?raw=true)
|  |  | 25 | 4 | Locked Zag | Adaptive version of [Zig Zag](#zig-zag) adding an external skin texture to interlock layers and a low material skeleton. | 3 | Normal-Low | 3 | Normal-Low | Same as [Zig Zag](#zig-zag) but increasing near walls | 15 | 46 | 182.32 | 121.9% | Normal-High | 946 | 178.3% | Extra-High | 0.1927273 | 66.9% | Low | locked-zag | [Locked Zag](#locked-zag) | ### Locked Zag Adaptive version of [Zig Zag](#zig-zag) adding an external skin texture to interlock layers and a low material skeleton. - **Horizontal Strength (X-Y):** Normal-Low - **Vertical Strength (Z):** Normal-Low - **Density Calculation:** Same as [Zig Zag](#zig-zag) but increasing near walls - **Material Usage:** Normal-High - **Print Time:** Extra-High - **Material/Time (Higher better):** Low ![infill-top-locked-zag](https://github.com/SoftFever/OrcaSlicer/blob/main/doc/images/fill/infill-top-locked-zag.png?raw=true)