## Hoja1
Param | Value |  | Order | Is Infill | Is Surface | Is Ironing | name | Group | ip | infill | Desc | XY-N | X-Y Strength | Z-N | Z Strength | DensityCalc | hs | min | g | % Effective | Material Usage | Total Time | t prom | Print Time | g/t | g/t prom | Material/Time | nameMD | SVG | SVG Link | Pattern | Applies to | MD | s_keys_map | Enum Pattern | Enum Pattern Names | - | Pattern | Applies to | X-Y Strength | Z Strength | Material Usage | Print Time
Primitive Cube | 100mm x 100mm x 100mm |  | 0 | FALSE | TRUE | FALSE | Monotonic | Linear | ipMonotonic | monotonic | [Rectilinear](#rectilinear) in a uniform direction for a smoother visual surface. | 4 | Normal | 4 | Normal | % of total infill volume | 7 | 53 | 149.33 | 99.83% | Normal | 473 | 87.71% | Normal-Low | 0.3157082 | 111% | Normal-High | monotonic | param_monotonic | ![param_monotonic](https://github.com/SoftFever/OrcaSlicer/blob/main/resources/images/param_monotonic.svg?raw=true) | [Monotonic](#monotonic) | - **[Solid Infill](strength_settings_infill#internal-solid-infill)** - **[Surface](strength_settings_top_bottom_shells)** | ## Monotonic [Rectilinear](#rectilinear) in a uniform direction for a smoother visual surface. - **Horizontal Strength (X-Y):** Normal - **Vertical Strength (Z):** Normal - **Density Calculation:** % of total infill volume - **Material Usage:** Normal - **Print Time:** Normal-Low - **Material/Time (Higher better):** Normal-High - **Applies to:** - **[Solid Infill](strength_settings_infill#internal-solid-infill)** - **[Surface](strength_settings_top_bottom_shells)** ![infill-top-monotonic](https://github.com/SoftFever/OrcaSlicer/blob/main/doc/images/fill/infill-top-monotonic.png?raw=true) | { "monotonic", ipMonotonic }, | def->enum_values.push_back("monotonic"); | def->enum_labels.push_back(L("Monotonic")); | ![param_monotonic](https://github.com/SoftFever/OrcaSlicer/blob/main/resources/images/param_monotonic.svg?raw=true) | [Monotonic](#monotonic) | - **[Solid Infill](strength_settings_infill#internal-solid-infill)** - **[Surface](strength_settings_top_bottom_shells)** | Normal | Normal | Normal-High | Normal-Low
Layer Height | 0.2mm |  | 1 | FALSE | TRUE | FALSE | Monotonic line | Linear | ipMonotonicLine | monotonicline | [Monotonic](#monotonic) but avoids overlapping with the perimeter, reducing excess material at joints. May introduce visible seams and increase print time. | 4 | Normal | 4 | Normal | % of total infill volume | 9 | 1 | 147.77 | 98.78% | Normal | 541 | 100.3% | Normal | 0.2731423 | 96.05% | Normal | monotonic-line | param_monotonicline | ![param_monotonicline](https://github.com/SoftFever/OrcaSlicer/blob/main/resources/images/param_monotonicline.svg?raw=true) | [Monotonic line](#monotonic-line) | - **[Solid Infill](strength_settings_infill#internal-solid-infill)** - **[Surface](strength_settings_top_bottom_shells)** | ## Monotonic line [Monotonic](#monotonic) but avoids overlapping with the perimeter, reducing excess material at joints. May introduce visible seams and increase print time. - **Horizontal Strength (X-Y):** Normal - **Vertical Strength (Z):** Normal - **Density Calculation:** % of total infill volume - **Material Usage:** Normal - **Print Time:** Normal - **Material/Time (Higher better):** Normal - **Applies to:** - **[Solid Infill](strength_settings_infill#internal-solid-infill)** - **[Surface](strength_settings_top_bottom_shells)** ![infill-top-monotonic-line](https://github.com/SoftFever/OrcaSlicer/blob/main/doc/images/fill/infill-top-monotonic-line.png?raw=true) | { "monotonicline", ipMonotonicLine }, | def->enum_values.push_back("monotonicline"); | def->enum_labels.push_back(L("Monotonic line")); | ![param_monotonicline](https://github.com/SoftFever/OrcaSlicer/blob/main/resources/images/param_monotonicline.svg?raw=true) | [Monotonic line](#monotonic-line) | - **[Solid Infill](strength_settings_infill#internal-solid-infill)** - **[Surface](strength_settings_top_bottom_shells)** | Normal | Normal | Normal | Normal
Infill Density | 15% |  | 2 | TRUE | TRUE | TRUE | Rectilinear | Rectilinear | ipRectilinear | rectilinear | Parallel lines spaced according to infill density. Each layer is printed perpendicular to the previous, resulting in low vertical bonding. Consider using new [Zig Zag](#zig-zag) infill instead. | 3 | Normal-Low | 2 | Low | % of total infill volume | 8 | 7 | 148.6 | 99.34% | Normal | 487 | 90.31% | Normal-Low | 0.3051335 | 107.3% | Normal | rectilinear | param_rectilinear | ![param_rectilinear](https://github.com/SoftFever/OrcaSlicer/blob/main/resources/images/param_rectilinear.svg?raw=true) | [Rectilinear](#rectilinear) | - **[Sparse Infill](strength_settings_infill#sparse-infill-density)** - **[Solid Infill](strength_settings_infill#internal-solid-infill)** - **[Surface](strength_settings_top_bottom_shells)** - **[Ironing](quality_settings_ironing)** | ## Rectilinear Parallel lines spaced according to infill density. Each layer is printed perpendicular to the previous, resulting in low vertical bonding. Consider using new [Zig Zag](#zig-zag) infill instead. - **Horizontal Strength (X-Y):** Normal-Low - **Vertical Strength (Z):** Low - **Density Calculation:** % of total infill volume - **Material Usage:** Normal - **Print Time:** Normal-Low - **Material/Time (Higher better):** Normal - **Applies to:** - **[Sparse Infill](strength_settings_infill#sparse-infill-density)** - **[Solid Infill](strength_settings_infill#internal-solid-infill)** - **[Surface](strength_settings_top_bottom_shells)** - **[Ironing](quality_settings_ironing)** ![infill-top-rectilinear](https://github.com/SoftFever/OrcaSlicer/blob/main/doc/images/fill/infill-top-rectilinear.png?raw=true) | { "rectilinear", ipRectilinear }, | def->enum_values.push_back("rectilinear"); | def->enum_labels.push_back(L("Rectilinear")); | ![param_rectilinear](https://github.com/SoftFever/OrcaSlicer/blob/main/resources/images/param_rectilinear.svg?raw=true) | [Rectilinear](#rectilinear) | - **[Sparse Infill](strength_settings_infill#sparse-infill-density)** - **[Solid Infill](strength_settings_infill#internal-solid-infill)** - **[Surface](strength_settings_top_bottom_shells)** - **[Ironing](quality_settings_ironing)** | Normal-Low | Low | Normal | Normal-Low
Printed | Only Infill |  | 3 | TRUE | TRUE | FALSE | Aligned Rectilinear | Rectilinear | ipAlignedRectilinear | alignedrectilinear | Parallel lines spaced by the infill spacing, each layer printed in the same direction as the previous layer. Good horizontal strength perpendicular to the lines, but terrible in parallel direction. Recommended with layer anchoring to improve not perpendicular strength. | 3 | Normal-Low | 4 | Normal | % of total infill volume | 8 | 8 | 148.6 | 99.34% | Normal | 488 | 90.49% | Normal-Low | 0.3045082 | 107.1% | Normal | aligned-rectilinear | param_alignedrectilinear | ![param_alignedrectilinear](https://github.com/SoftFever/OrcaSlicer/blob/main/resources/images/param_alignedrectilinear.svg?raw=true) | [Aligned Rectilinear](#aligned-rectilinear) | - **[Sparse Infill](strength_settings_infill#sparse-infill-density)** - **[Solid Infill](strength_settings_infill#internal-solid-infill)** - **[Surface](strength_settings_top_bottom_shells)** | ## Aligned Rectilinear Parallel lines spaced by the infill spacing, each layer printed in the same direction as the previous layer. Good horizontal strength perpendicular to the lines, but terrible in parallel direction. Recommended with layer anchoring to improve not perpendicular strength. - **Horizontal Strength (X-Y):** Normal-Low - **Vertical Strength (Z):** Normal - **Density Calculation:** % of total infill volume - **Material Usage:** Normal - **Print Time:** Normal-Low - **Material/Time (Higher better):** Normal - **Applies to:** - **[Sparse Infill](strength_settings_infill#sparse-infill-density)** - **[Solid Infill](strength_settings_infill#internal-solid-infill)** - **[Surface](strength_settings_top_bottom_shells)** ![infill-top-aligned-rectilinear](https://github.com/SoftFever/OrcaSlicer/blob/main/doc/images/fill/infill-top-aligned-rectilinear.png?raw=true) | { "alignedrectilinear", ipAlignedRectilinear }, | def->enum_values.push_back("alignedrectilinear"); | def->enum_labels.push_back(L("Aligned Rectilinear")); | ![param_alignedrectilinear](https://github.com/SoftFever/OrcaSlicer/blob/main/resources/images/param_alignedrectilinear.svg?raw=true) | [Aligned Rectilinear](#aligned-rectilinear) | - **[Sparse Infill](strength_settings_infill#sparse-infill-density)** - **[Solid Infill](strength_settings_infill#internal-solid-infill)** - **[Surface](strength_settings_top_bottom_shells)** | Normal-Low | Normal | Normal | Normal-Low
Anchor | Off |  | 4 | TRUE | FALSE | FALSE | Zig Zag | Rectilinear | ipZigZag | zigzag | Similar to [rectilinear](#rectilinear) with consistent pattern between layers. Allows you to add a Symmetric infill Y axis for models with two symmetric parts. | 3 | Normal-Low | 2 | Low | % of total infill volume | 8 | 16 | 149.94 | 100.2% | Normal | 496 | 91.98% | Normal-Low | 0.3022984 | 106.3% | Normal | zig-zag | param_zigzag | ![param_zigzag](https://github.com/SoftFever/OrcaSlicer/blob/main/resources/images/param_zigzag.svg?raw=true) | [Zig Zag](#zig-zag) | - **[Sparse Infill](strength_settings_infill#sparse-infill-density)** | ## Zig Zag Similar to [rectilinear](#rectilinear) with consistent pattern between layers. Allows you to add a Symmetric infill Y axis for models with two symmetric parts. - **Horizontal Strength (X-Y):** Normal-Low - **Vertical Strength (Z):** Low - **Density Calculation:** % of total infill volume - **Material Usage:** Normal - **Print Time:** Normal-Low - **Material/Time (Higher better):** Normal - **Applies to:** - **[Sparse Infill](strength_settings_infill#sparse-infill-density)** ![infill-top-zig-zag](https://github.com/SoftFever/OrcaSlicer/blob/main/doc/images/fill/infill-top-zig-zag.png?raw=true) | { "zigzag", ipZigZag }, | def->enum_values.push_back("zigzag"); | def->enum_labels.push_back(L("Zig Zag")); | ![param_zigzag](https://github.com/SoftFever/OrcaSlicer/blob/main/resources/images/param_zigzag.svg?raw=true) | [Zig Zag](#zig-zag) | - **[Sparse Infill](strength_settings_infill#sparse-infill-density)** | Normal-Low | Low | Normal | Normal-Low
Infill Combination | Off |  | 5 | TRUE | FALSE | FALSE | Cross Zag | Rectilinear | ipCrossZag | crosszag | Similar to [Zig Zag](#zig-zag) but displacing each layer with Infill shift step parameter. | 4 | Normal | 2 | Low | % of total infill volume | 8 | 14 | 149.84 | 100.2% | Normal | 494 | 91.6% | Normal-Low | 0.3033198 | 106.7% | Normal | cross-zag | param_crosszag | ![param_crosszag](https://github.com/SoftFever/OrcaSlicer/blob/main/resources/images/param_crosszag.svg?raw=true) | [Cross Zag](#cross-zag) | - **[Sparse Infill](strength_settings_infill#sparse-infill-density)** | ## Cross Zag Similar to [Zig Zag](#zig-zag) but displacing each layer with Infill shift step parameter. - **Horizontal Strength (X-Y):** Normal - **Vertical Strength (Z):** Low - **Density Calculation:** % of total infill volume - **Material Usage:** Normal - **Print Time:** Normal-Low - **Material/Time (Higher better):** Normal - **Applies to:** - **[Sparse Infill](strength_settings_infill#sparse-infill-density)** ![infill-top-cross-zag](https://github.com/SoftFever/OrcaSlicer/blob/main/doc/images/fill/infill-top-cross-zag.png?raw=true) | { "crosszag", ipCrossZag }, | def->enum_values.push_back("crosszag"); | def->enum_labels.push_back(L("Cross Zag")); | ![param_crosszag](https://github.com/SoftFever/OrcaSlicer/blob/main/resources/images/param_crosszag.svg?raw=true) | [Cross Zag](#cross-zag) | - **[Sparse Infill](strength_settings_infill#sparse-infill-density)** | Normal | Low | Normal | Normal-Low
ABS Density | 1 |  | 6 | TRUE | FALSE | FALSE | Locked Zag | Rectilinear | ipLockedZag | lockedzag | Adaptive version of [Zig Zag](#zig-zag) adding an external skin texture to interlock layers and a low material skeleton. | 3 | Normal-Low | 3 | Normal-Low | Same as [Zig Zag](#zig-zag) but increasing near walls | 15 | 46 | 182.32 | 121.9% | Normal-High | 946 | 175.4% | Extra-High | 0.1927273 | 67.77% | Low | locked-zag | param_lockedzag | ![param_lockedzag](https://github.com/SoftFever/OrcaSlicer/blob/main/resources/images/param_lockedzag.svg?raw=true) | [Locked Zag](#locked-zag) | - **[Sparse Infill](strength_settings_infill#sparse-infill-density)** | ## Locked Zag Adaptive version of [Zig Zag](#zig-zag) adding an external skin texture to interlock layers and a low material skeleton. - **Horizontal Strength (X-Y):** Normal-Low - **Vertical Strength (Z):** Normal-Low - **Density Calculation:** Same as [Zig Zag](#zig-zag) but increasing near walls - **Material Usage:** Normal-High - **Print Time:** Extra-High - **Material/Time (Higher better):** Low - **Applies to:** - **[Sparse Infill](strength_settings_infill#sparse-infill-density)** ![infill-top-locked-zag](https://github.com/SoftFever/OrcaSlicer/blob/main/doc/images/fill/infill-top-locked-zag.png?raw=true) | { "lockedzag", ipLockedZag }, | def->enum_values.push_back("lockedzag"); | def->enum_labels.push_back(L("Locked Zag")); | ![param_lockedzag](https://github.com/SoftFever/OrcaSlicer/blob/main/resources/images/param_lockedzag.svg?raw=true) | [Locked Zag](#locked-zag) | - **[Sparse Infill](strength_settings_infill#sparse-infill-density)** | Normal-Low | Normal-Low | Low | Extra-High
Flor Ratio | 1 |  | 7 | TRUE | FALSE | FALSE | Line | Rectilinear | ipLine | line | Similar to [rectilinear](#rectilinear), but each line is slightly rotated to improve print speed. | 2 | Low | 2 | Low | % of total infill volume | 7 | 49 | 154.68 | 103.4% | Normal | 469 | 86.97% | Normal-Low | 0.3298081 | 116% | Normal-High | line | param_line | ![param_line](https://github.com/SoftFever/OrcaSlicer/blob/main/resources/images/param_line.svg?raw=true) | [Line](#line) | - **[Sparse Infill](strength_settings_infill#sparse-infill-density)** | ## Line Similar to [rectilinear](#rectilinear), but each line is slightly rotated to improve print speed. - **Horizontal Strength (X-Y):** Low - **Vertical Strength (Z):** Low - **Density Calculation:** % of total infill volume - **Material Usage:** Normal - **Print Time:** Normal-Low - **Material/Time (Higher better):** Normal-High - **Applies to:** - **[Sparse Infill](strength_settings_infill#sparse-infill-density)** ![infill-top-line](https://github.com/SoftFever/OrcaSlicer/blob/main/doc/images/fill/infill-top-line.png?raw=true) | { "line", ipLine }, | def->enum_values.push_back("line"); | def->enum_labels.push_back(L("Line")); | ![param_line](https://github.com/SoftFever/OrcaSlicer/blob/main/resources/images/param_line.svg?raw=true) | [Line](#line) | - **[Sparse Infill](strength_settings_infill#sparse-infill-density)** | Low | Low | Normal-High | Normal-Low
Infill Image | 20mm x 20mm x 20mm |  | 8 | TRUE | FALSE | FALSE | Grid | Basic | ipGrid | grid | Two-layer pattern of perpendicular lines, forming a grid. Overlapping points may cause noise or artifacts. | 6 | High | 6 | High | % of total infill volume | 8 | 6 | 148.87 | 99.52% | Normal | 486 | 90.12% | Normal-Low | 0.3063169 | 107.7% | Normal-High | grid | param_grid | ![param_grid](https://github.com/SoftFever/OrcaSlicer/blob/main/resources/images/param_grid.svg?raw=true) | [Grid](#grid) | - **[Sparse Infill](strength_settings_infill#sparse-infill-density)** | ## Grid Two-layer pattern of perpendicular lines, forming a grid. Overlapping points may cause noise or artifacts. - **Horizontal Strength (X-Y):** High - **Vertical Strength (Z):** High - **Density Calculation:** % of total infill volume - **Material Usage:** Normal - **Print Time:** Normal-Low - **Material/Time (Higher better):** Normal-High - **Applies to:** - **[Sparse Infill](strength_settings_infill#sparse-infill-density)** ![infill-top-grid](https://github.com/SoftFever/OrcaSlicer/blob/main/doc/images/fill/infill-top-grid.png?raw=true) | { "grid", ipGrid }, | def->enum_values.push_back("grid"); | def->enum_labels.push_back(L("Grid")); | ![param_grid](https://github.com/SoftFever/OrcaSlicer/blob/main/resources/images/param_grid.svg?raw=true) | [Grid](#grid) | - **[Sparse Infill](strength_settings_infill#sparse-infill-density)** | High | High | Normal-High | Normal-Low
100% Image | 10mm x 10mm x 10mm |  | 9 | TRUE | FALSE | FALSE | Triangles | Basic | ipTriangles | triangles | Triangle-based grid, offering strong X-Y strength but with triple overlaps at intersections. | 6 | High | 4 | Normal | % of total infill volume | 7 | 50 | 147.55 | 98.64% | Normal | 470 | 87.15% | Normal-Low | 0.3139362 | 110.4% | Normal-High | triangles | param_triangles | ![param_triangles](https://github.com/SoftFever/OrcaSlicer/blob/main/resources/images/param_triangles.svg?raw=true) | [Triangles](#triangles) | - **[Sparse Infill](strength_settings_infill#sparse-infill-density)** | ## Triangles Triangle-based grid, offering strong X-Y strength but with triple overlaps at intersections. - **Horizontal Strength (X-Y):** High - **Vertical Strength (Z):** Normal - **Density Calculation:** % of total infill volume - **Material Usage:** Normal - **Print Time:** Normal-Low - **Material/Time (Higher better):** Normal-High - **Applies to:** - **[Sparse Infill](strength_settings_infill#sparse-infill-density)** ![infill-top-triangles](https://github.com/SoftFever/OrcaSlicer/blob/main/doc/images/fill/infill-top-triangles.png?raw=true) | { "triangles", ipTriangles }, | def->enum_values.push_back("triangles"); | def->enum_labels.push_back(L("Triangles")); | ![param_triangles](https://github.com/SoftFever/OrcaSlicer/blob/main/resources/images/param_triangles.svg?raw=true) | [Triangles](#triangles) | - **[Sparse Infill](strength_settings_infill#sparse-infill-density)** | High | Normal | Normal-High | Normal-Low
100% Cube | 53.13mm x 53.13mm x 53.13mm |  | 10 | TRUE | FALSE | FALSE | Tri-hexagon | Basic | ipStars | tri-hexagon | Similar to the [triangles](#triangles) pattern but offset to prevent triple overlaps at intersections. This design combines triangles and hexagons, providing excellent X-Y strength. | 6 | High | 5 | Normal-High | % of total infill volume | 7 | 43 | 148.53 | 99.29% | Normal | 463 | 85.86% | Normal-Low | 0.3207991 | 112.8% | Normal-High | tri-hexagon | param_tri-hexagon | ![param_tri-hexagon](https://github.com/SoftFever/OrcaSlicer/blob/main/resources/images/param_tri-hexagon.svg?raw=true) | [Tri-hexagon](#tri-hexagon) | - **[Sparse Infill](strength_settings_infill#sparse-infill-density)** | ## Tri-hexagon Similar to the [triangles](#triangles) pattern but offset to prevent triple overlaps at intersections. This design combines triangles and hexagons, providing excellent X-Y strength. - **Horizontal Strength (X-Y):** High - **Vertical Strength (Z):** Normal-High - **Density Calculation:** % of total infill volume - **Material Usage:** Normal - **Print Time:** Normal-Low - **Material/Time (Higher better):** Normal-High - **Applies to:** - **[Sparse Infill](strength_settings_infill#sparse-infill-density)** ![infill-top-tri-hexagon](https://github.com/SoftFever/OrcaSlicer/blob/main/doc/images/fill/infill-top-tri-hexagon.png?raw=true) | { "tri-hexagon", ipStars }, | def->enum_values.push_back("tri-hexagon"); | def->enum_labels.push_back(L("Tri-hexagon")); | ![param_tri-hexagon](https://github.com/SoftFever/OrcaSlicer/blob/main/resources/images/param_tri-hexagon.svg?raw=true) | [Tri-hexagon](#tri-hexagon) | - **[Sparse Infill](strength_settings_infill#sparse-infill-density)** | High | Normal-High | Normal-High | Normal-Low
|  |  | 11 | TRUE | FALSE | FALSE | Cubic | Cubic | ipCubic | cubic | 3D cube pattern with corners facing down, distributing force in all directions. Triangles in the horizontal plane provide good X-Y strength. | 6 | High | 6 | High | % of total infill volume | 7 | 50 | 148.54 | 99.3% | Normal | 470 | 87.15% | Normal-Low | 0.3160426 | 111.1% | Normal-High | cubic | param_cubic | ![param_cubic](https://github.com/SoftFever/OrcaSlicer/blob/main/resources/images/param_cubic.svg?raw=true) | [Cubic](#cubic) | - **[Sparse Infill](strength_settings_infill#sparse-infill-density)** | ## Cubic 3D cube pattern with corners facing down, distributing force in all directions. Triangles in the horizontal plane provide good X-Y strength. - **Horizontal Strength (X-Y):** High - **Vertical Strength (Z):** High - **Density Calculation:** % of total infill volume - **Material Usage:** Normal - **Print Time:** Normal-Low - **Material/Time (Higher better):** Normal-High - **Applies to:** - **[Sparse Infill](strength_settings_infill#sparse-infill-density)** ![infill-top-cubic](https://github.com/SoftFever/OrcaSlicer/blob/main/doc/images/fill/infill-top-cubic.png?raw=true) | { "cubic", ipCubic }, | def->enum_values.push_back("cubic"); | def->enum_labels.push_back(L("Cubic")); | ![param_cubic](https://github.com/SoftFever/OrcaSlicer/blob/main/resources/images/param_cubic.svg?raw=true) | [Cubic](#cubic) | - **[Sparse Infill](strength_settings_infill#sparse-infill-density)** | High | High | Normal-High | Normal-Low
|  |  | 12 | TRUE | FALSE | FALSE | Adaptive Cubic | Cubic | ipAdaptiveCubic | adaptivecubic | [Cubic](#cubic) pattern with adaptive density: denser near walls, sparser in the center. Saves material and time while maintaining strength, ideal for large prints. | 5 | Normal-High | 5 | Normal-High | Same as [Cubic](#cubic) but reduced in the center | 5 | 29 | 97.57 | 65.23% | Low | 329 | 61.01% | Low | 0.2965653 | 104.3% | Normal | adaptive-cubic | param_adaptivecubic | ![param_adaptivecubic](https://github.com/SoftFever/OrcaSlicer/blob/main/resources/images/param_adaptivecubic.svg?raw=true) | [Adaptive Cubic](#adaptive-cubic) | - **[Sparse Infill](strength_settings_infill#sparse-infill-density)** | ## Adaptive Cubic [Cubic](#cubic) pattern with adaptive density: denser near walls, sparser in the center. Saves material and time while maintaining strength, ideal for large prints. - **Horizontal Strength (X-Y):** Normal-High - **Vertical Strength (Z):** Normal-High - **Density Calculation:** Same as [Cubic](#cubic) but reduced in the center - **Material Usage:** Low - **Print Time:** Low - **Material/Time (Higher better):** Normal - **Applies to:** - **[Sparse Infill](strength_settings_infill#sparse-infill-density)** ![infill-top-adaptive-cubic](https://github.com/SoftFever/OrcaSlicer/blob/main/doc/images/fill/infill-top-adaptive-cubic.png?raw=true) | { "adaptivecubic", ipAdaptiveCubic }, | def->enum_values.push_back("adaptivecubic"); | def->enum_labels.push_back(L("Adaptive Cubic")); | ![param_adaptivecubic](https://github.com/SoftFever/OrcaSlicer/blob/main/resources/images/param_adaptivecubic.svg?raw=true) | [Adaptive Cubic](#adaptive-cubic) | - **[Sparse Infill](strength_settings_infill#sparse-infill-density)** | Normal-High | Normal-High | Normal | Low
|  |  | 13 | TRUE | FALSE | FALSE | Quarter Cubic | Cubic | ipQuarterCubic | quartercubic | [Cubic](#cubic) pattern with extra internal divisions, improving X-Y strength. | 6 | High | 6 | High | % of total infill volume | 8 | 1 | 148.55 | 99.31% | Normal | 481 | 89.19% | Normal-Low | 0.3088358 | 108.6% | Normal-High | quarter-cubic | param_quartercubic | ![param_quartercubic](https://github.com/SoftFever/OrcaSlicer/blob/main/resources/images/param_quartercubic.svg?raw=true) | [Quarter Cubic](#quarter-cubic) | - **[Sparse Infill](strength_settings_infill#sparse-infill-density)** | ## Quarter Cubic [Cubic](#cubic) pattern with extra internal divisions, improving X-Y strength. - **Horizontal Strength (X-Y):** High - **Vertical Strength (Z):** High - **Density Calculation:** % of total infill volume - **Material Usage:** Normal - **Print Time:** Normal-Low - **Material/Time (Higher better):** Normal-High - **Applies to:** - **[Sparse Infill](strength_settings_infill#sparse-infill-density)** ![infill-top-quarter-cubic](https://github.com/SoftFever/OrcaSlicer/blob/main/doc/images/fill/infill-top-quarter-cubic.png?raw=true) | { "quartercubic", ipQuarterCubic }, | def->enum_values.push_back("quartercubic"); | def->enum_labels.push_back(L("Quarter Cubic")); | ![param_quartercubic](https://github.com/SoftFever/OrcaSlicer/blob/main/resources/images/param_quartercubic.svg?raw=true) | [Quarter Cubic](#quarter-cubic) | - **[Sparse Infill](strength_settings_infill#sparse-infill-density)** | High | High | Normal-High | Normal-Low
N | Max % | Name | 14 | TRUE | FALSE | FALSE | Support Cubic | Cubic / Support | ipSupportCubic | supportcubic | Support ¦Cubic is a variation of the [Cubic](#cubic) infill pattern that is specifically designed for support top layers. Will use more material than Lightning infill but will provide better strength. Nevertheless, it is still a low-density infill pattern. | 2 | Low | 2 | Low | % of layer before top shell layers | 2 | 50 | 49.39 | 33.02% | Extra-Low | 170 | 31.52% | Extra-Low | 0.2905294 | 102.2% | Normal | support-cubic | param_supportcubic | ![param_supportcubic](https://github.com/SoftFever/OrcaSlicer/blob/main/resources/images/param_supportcubic.svg?raw=true) | [Support Cubic](#support-cubic) | - **[Sparse Infill](strength_settings_infill#sparse-infill-density)** | ## Support Cubic Support ¦Cubic is a variation of the [Cubic](#cubic) infill pattern that is specifically designed for support top layers. Will use more material than Lightning infill but will provide better strength. Nevertheless, it is still a low-density infill pattern. - **Horizontal Strength (X-Y):** Low - **Vertical Strength (Z):** Low - **Density Calculation:** % of layer before top shell layers - **Material Usage:** Extra-Low - **Print Time:** Extra-Low - **Material/Time (Higher better):** Normal - **Applies to:** - **[Sparse Infill](strength_settings_infill#sparse-infill-density)** ![infill-top-support-cubic](https://github.com/SoftFever/OrcaSlicer/blob/main/doc/images/fill/infill-top-support-cubic.png?raw=true) | { "supportcubic", ipSupportCubic }, | def->enum_values.push_back("supportcubic"); | def->enum_labels.push_back(L("Support Cubic")); | ![param_supportcubic](https://github.com/SoftFever/OrcaSlicer/blob/main/resources/images/param_supportcubic.svg?raw=true) | [Support Cubic](#support-cubic) | - **[Sparse Infill](strength_settings_infill#sparse-infill-density)** | Low | Low | Normal | Extra-Low
0 | 15% | Ultra-Low | 15 | TRUE | FALSE | FALSE | Lightning | Support | ipLightning | lightning | Ultra-fast, ultra-low material infill. Designed for speed and efficiency, ideal for quick prints or non-structural prototypes. | 2 | Low | 2 | Low | % of layer before top shell layers | 1 | 16 | 12.33 | 8.243% | Ultra-Low | 76 | 14.09% | Ultra-Low | 0.1622368 | 57.05% | Low | lightning | param_lightning | ![param_lightning](https://github.com/SoftFever/OrcaSlicer/blob/main/resources/images/param_lightning.svg?raw=true) | [Lightning](#lightning) | - **[Sparse Infill](strength_settings_infill#sparse-infill-density)** | ## Lightning Ultra-fast, ultra-low material infill. Designed for speed and efficiency, ideal for quick prints or non-structural prototypes. - **Horizontal Strength (X-Y):** Low - **Vertical Strength (Z):** Low - **Density Calculation:** % of layer before top shell layers - **Material Usage:** Ultra-Low - **Print Time:** Ultra-Low - **Material/Time (Higher better):** Low - **Applies to:** - **[Sparse Infill](strength_settings_infill#sparse-infill-density)** ![infill-top-lightning](https://github.com/SoftFever/OrcaSlicer/blob/main/doc/images/fill/infill-top-lightning.png?raw=true) | { "lightning", ipLightning }, | def->enum_values.push_back("lightning"); | def->enum_labels.push_back(L("Lightning")); | ![param_lightning](https://github.com/SoftFever/OrcaSlicer/blob/main/resources/images/param_lightning.svg?raw=true) | [Lightning](#lightning) | - **[Sparse Infill](strength_settings_infill#sparse-infill-density)** | Low | Low | Low | Ultra-Low
1 | 40% | Extra-Low | 16 | TRUE | FALSE | FALSE | Honeycomb | Honeycomb | ipHoneycomb | honeycomb | Hexagonal pattern balancing strength and material use. Double walls in each hexagon increase material consumption. | 6 | High | 6 | High | % of total infill volume | 17 | 36 | 190.54 | 127.4% | High | 1056 | 195.8% | Ultra-High | 0.1804356 | 63.45% | Low | honeycomb | param_honeycomb | ![param_honeycomb](https://github.com/SoftFever/OrcaSlicer/blob/main/resources/images/param_honeycomb.svg?raw=true) | [Honeycomb](#honeycomb) | - **[Sparse Infill](strength_settings_infill#sparse-infill-density)** | ## Honeycomb Hexagonal pattern balancing strength and material use. Double walls in each hexagon increase material consumption. - **Horizontal Strength (X-Y):** High - **Vertical Strength (Z):** High - **Density Calculation:** % of total infill volume - **Material Usage:** High - **Print Time:** Ultra-High - **Material/Time (Higher better):** Low - **Applies to:** - **[Sparse Infill](strength_settings_infill#sparse-infill-density)** ![infill-top-honeycomb](https://github.com/SoftFever/OrcaSlicer/blob/main/doc/images/fill/infill-top-honeycomb.png?raw=true) | { "honeycomb", ipHoneycomb }, | def->enum_values.push_back("honeycomb"); | def->enum_labels.push_back(L("Honeycomb")); | ![param_honeycomb](https://github.com/SoftFever/OrcaSlicer/blob/main/resources/images/param_honeycomb.svg?raw=true) | [Honeycomb](#honeycomb) | - **[Sparse Infill](strength_settings_infill#sparse-infill-density)** | High | High | Low | Ultra-High
2 | 75% | Low | 17 | TRUE | FALSE | FALSE | 3D Honeycomb | Honeycomb | ip3DHoneycomb | 3dhoneycomb | This infill tries to generate a printable honeycomb structure by printing squares and octagons maintaining a vertical angle high enough to maintain contact with the previous layer. | 5 | Normal-High | 5 | Normal-High | Unknown | 12 | 28 | 123.92 | 82.84% | Normal-Low | 748 | 138.7% | High | 0.1656684 | 58.26% | Low | 3d-honeycomb | param_3dhoneycomb | ![param_3dhoneycomb](https://github.com/SoftFever/OrcaSlicer/blob/main/resources/images/param_3dhoneycomb.svg?raw=true) | [3D Honeycomb](#3d-honeycomb) | - **[Sparse Infill](strength_settings_infill#sparse-infill-density)** | ## 3D Honeycomb This infill tries to generate a printable honeycomb structure by printing squares and octagons maintaining a vertical angle high enough to maintain contact with the previous layer. - **Horizontal Strength (X-Y):** Normal-High - **Vertical Strength (Z):** Normal-High - **Density Calculation:** Unknown - **Material Usage:** Normal-Low - **Print Time:** High - **Material/Time (Higher better):** Low - **Applies to:** - **[Sparse Infill](strength_settings_infill#sparse-infill-density)** ![infill-top-3d-honeycomb](https://github.com/SoftFever/OrcaSlicer/blob/main/doc/images/fill/infill-top-3d-honeycomb.png?raw=true) | { "3dhoneycomb", ip3DHoneycomb }, | def->enum_values.push_back("3dhoneycomb"); | def->enum_labels.push_back(L("3D Honeycomb")); | ![param_3dhoneycomb](https://github.com/SoftFever/OrcaSlicer/blob/main/resources/images/param_3dhoneycomb.svg?raw=true) | [3D Honeycomb](#3d-honeycomb) | - **[Sparse Infill](strength_settings_infill#sparse-infill-density)** | Normal-High | Normal-High | Low | High
3 | 92.5% | Normal-Low | 18 | TRUE | FALSE | FALSE | Lateral Honeycomb | Honeycomb | ipLateralHoneycomb | lateral-honeycomb | Vertical Honeycomb pattern. Acceptable torsional stiffness. Developed for low densities structures like wings. Improve over [Lateral Lattice](#lateral-lattice) offers same performance with lower densities.This infill includes a Overhang angle parameter to improve the point of contact between layers and reduce the risk of delamination. | 3 | Normal-Low | 3 | Normal-Low | % of total infill volume | 8 | 2 | 147.52 | 98.62% | Normal | 482 | 89.38% | Normal-Low | 0.3060581 | 107.6% | Normal-High | lateral-honeycomb | param_lateral-honeycomb | ![param_lateral-honeycomb](https://github.com/SoftFever/OrcaSlicer/blob/main/resources/images/param_lateral-honeycomb.svg?raw=true) | [Lateral Honeycomb](#lateral-honeycomb) | - **[Sparse Infill](strength_settings_infill#sparse-infill-density)** | ## Lateral Honeycomb Vertical Honeycomb pattern. Acceptable torsional stiffness. Developed for low densities structures like wings. Improve over [Lateral Lattice](#lateral-lattice) offers same performance with lower densities.This infill includes a Overhang angle parameter to improve the point of contact between layers and reduce the risk of delamination. - **Horizontal Strength (X-Y):** Normal-Low - **Vertical Strength (Z):** Normal-Low - **Density Calculation:** % of total infill volume - **Material Usage:** Normal - **Print Time:** Normal-Low - **Material/Time (Higher better):** Normal-High - **Applies to:** - **[Sparse Infill](strength_settings_infill#sparse-infill-density)** ![infill-top-lateral-honeycomb](https://github.com/SoftFever/OrcaSlicer/blob/main/doc/images/fill/infill-top-lateral-honeycomb.png?raw=true) | { "lateral-honeycomb", ipLateralHoneycomb }, | def->enum_values.push_back("lateral-honeycomb"); | def->enum_labels.push_back(L("Lateral Honeycomb")); | ![param_lateral-honeycomb](https://github.com/SoftFever/OrcaSlicer/blob/main/resources/images/param_lateral-honeycomb.svg?raw=true) | [Lateral Honeycomb](#lateral-honeycomb) | - **[Sparse Infill](strength_settings_infill#sparse-infill-density)** | Normal-Low | Normal-Low | Normal-High | Normal-Low
4 | 107.5% | Normal | 19 | TRUE | FALSE | FALSE | Lateral Lattice | Lateral | ipLateralLattice | lateral-lattice | Low-strength pattern with good flexibility. You can adjust **Angle 1** and **Angle 2** to optimize the infill for your specific model. Each angle adjusts the plane of each layer generated by the pattern. 0° is vertical. | 3 | Normal-Low | 2 | Low | % of total infill volume | 8 | 4 | 148.54 | 99.3% | Normal | 484 | 89.75% | Normal-Low | 0.3069008 | 107.9% | Normal-High | lateral-lattice | param_lateral-lattice | ![param_lateral-lattice](https://github.com/SoftFever/OrcaSlicer/blob/main/resources/images/param_lateral-lattice.svg?raw=true) | [Lateral Lattice](#lateral-lattice) | - **[Sparse Infill](strength_settings_infill#sparse-infill-density)** | ## Lateral Lattice Low-strength pattern with good flexibility. You can adjust **Angle 1** and **Angle 2** to optimize the infill for your specific model. Each angle adjusts the plane of each layer generated by the pattern. 0° is vertical. - **Horizontal Strength (X-Y):** Normal-Low - **Vertical Strength (Z):** Low - **Density Calculation:** % of total infill volume - **Material Usage:** Normal - **Print Time:** Normal-Low - **Material/Time (Higher better):** Normal-High - **Applies to:** - **[Sparse Infill](strength_settings_infill#sparse-infill-density)** ![infill-top-lateral-lattice](https://github.com/SoftFever/OrcaSlicer/blob/main/doc/images/fill/infill-top-lateral-lattice.png?raw=true) | { "lateral-lattice", ipLateralLattice }, | def->enum_values.push_back("lateral-lattice"); | def->enum_labels.push_back(L("Lateral Lattice")); | ![param_lateral-lattice](https://github.com/SoftFever/OrcaSlicer/blob/main/resources/images/param_lateral-lattice.svg?raw=true) | [Lateral Lattice](#lateral-lattice) | - **[Sparse Infill](strength_settings_infill#sparse-infill-density)** | Normal-Low | Low | Normal-High | Normal-Low
5 | 125% | Normal-High | 20 | TRUE | FALSE | FALSE | Cross Hatch | TPMS | ipCrossHatch | crosshatch | Similar to [Gyroid](#gyroid) but with linear patterns, creating weak points at internal corners. Easier to slice but consider using [TPMS-D](#tpms-d) or [Gyroid](#gyroid) for better strength and flexibility. | 5 | Normal-High | 5 | Normal-High | % of total infill volume | 10 | 40 | 144.7 | 96.73% | Normal | 640 | 118.7% | Normal-High | 0.22609375 | 79.51% | Normal-Low | cross-hatch | param_crosshatch | ![param_crosshatch](https://github.com/SoftFever/OrcaSlicer/blob/main/resources/images/param_crosshatch.svg?raw=true) | [Cross Hatch](#cross-hatch) | - **[Sparse Infill](strength_settings_infill#sparse-infill-density)** | ## Cross Hatch Similar to [Gyroid](#gyroid) but with linear patterns, creating weak points at internal corners. Easier to slice but consider using [TPMS-D](#tpms-d) or [Gyroid](#gyroid) for better strength and flexibility. - **Horizontal Strength (X-Y):** Normal-High - **Vertical Strength (Z):** Normal-High - **Density Calculation:** % of total infill volume - **Material Usage:** Normal - **Print Time:** Normal-High - **Material/Time (Higher better):** Normal-Low - **Applies to:** - **[Sparse Infill](strength_settings_infill#sparse-infill-density)** ![infill-top-cross-hatch](https://github.com/SoftFever/OrcaSlicer/blob/main/doc/images/fill/infill-top-cross-hatch.png?raw=true) | { "crosshatch", ipCrossHatch }, | def->enum_values.push_back("crosshatch"); | def->enum_labels.push_back(L("Cross Hatch")); | ![param_crosshatch](https://github.com/SoftFever/OrcaSlicer/blob/main/resources/images/param_crosshatch.svg?raw=true) | [Cross Hatch](#cross-hatch) | - **[Sparse Infill](strength_settings_infill#sparse-infill-density)** | Normal-High | Normal-High | Normal-Low | Normal-High
6 | 160% | High | 21 | TRUE | FALSE | FALSE | TPMS-D | TPMS | ipTpmsD | tpmsd | Triply Periodic Minimal Surface (Schwarz Diamond). Hybrid between [Cross Hatch](#cross-hatch) and [Gyroid](#gyroid), combining rigidity and smooth transitions. Isotropic and strong in all directions. This geometry is faster to slice than Gyroid, but slower than Cross Hatch. | 6 | High | 6 | High | % of total infill volume | 11 | 29 | 151.01 | 101% | Normal | 689 | 127.8% | High | 0.2191727 | 77.07% | Normal-Low | tpms-d | param_tpmsd | ![param_tpmsd](https://github.com/SoftFever/OrcaSlicer/blob/main/resources/images/param_tpmsd.svg?raw=true) | [TPMS-D](#tpms-d) | - **[Sparse Infill](strength_settings_infill#sparse-infill-density)** | ## TPMS-D Triply Periodic Minimal Surface (Schwarz Diamond). Hybrid between [Cross Hatch](#cross-hatch) and [Gyroid](#gyroid), combining rigidity and smooth transitions. Isotropic and strong in all directions. This geometry is faster to slice than Gyroid, but slower than Cross Hatch. - **Horizontal Strength (X-Y):** High - **Vertical Strength (Z):** High - **Density Calculation:** % of total infill volume - **Material Usage:** Normal - **Print Time:** High - **Material/Time (Higher better):** Normal-Low - **Applies to:** - **[Sparse Infill](strength_settings_infill#sparse-infill-density)** ![infill-top-tpms-d](https://github.com/SoftFever/OrcaSlicer/blob/main/doc/images/fill/infill-top-tpms-d.png?raw=true) | { "tpmsd", ipTpmsD }, | def->enum_values.push_back("tpmsd"); | def->enum_labels.push_back(L("TPMS-D")); | ![param_tpmsd](https://github.com/SoftFever/OrcaSlicer/blob/main/resources/images/param_tpmsd.svg?raw=true) | [TPMS-D](#tpms-d) | - **[Sparse Infill](strength_settings_infill#sparse-infill-density)** | High | High | Normal-Low | High
7 | 185% | Extra-High | 22 | TRUE | FALSE | FALSE | TPMS-FK | TPMS | ipTpmsFK | tpmsfk | Triply Periodic Minimal Surface (Fischer–Koch S) pattern. Its smooth, continuous geometry resembles trabecular bone microstructure, offering a balance between rigidity and energy absorption. Compared to [TPMS-D](#tpms-d), it has more complex curvature, which can improve load distribution and shock absorption in functional parts. | 5 | Normal-High | 5 | Normal-High | % of total infill volume | 12 | 49 | 149.02 | 99.62% | Normal | 769 | 142.6% | High | 0.1937841 | 68.14% | Low | tpms-fk | param_tpmsfk | ![param_tpmsfk](https://github.com/SoftFever/OrcaSlicer/blob/main/resources/images/param_tpmsfk.svg?raw=true) | [TPMS-FK](#tpms-fk) | - **[Sparse Infill](strength_settings_infill#sparse-infill-density)** | ## TPMS-FK Triply Periodic Minimal Surface (Fischer–Koch S) pattern. Its smooth, continuous geometry resembles trabecular bone microstructure, offering a balance between rigidity and energy absorption. Compared to [TPMS-D](#tpms-d), it has more complex curvature, which can improve load distribution and shock absorption in functional parts. - **Horizontal Strength (X-Y):** Normal-High - **Vertical Strength (Z):** Normal-High - **Density Calculation:** % of total infill volume - **Material Usage:** Normal - **Print Time:** High - **Material/Time (Higher better):** Low - **Applies to:** - **[Sparse Infill](strength_settings_infill#sparse-infill-density)** ![infill-top-tpms-fk](https://github.com/SoftFever/OrcaSlicer/blob/main/doc/images/fill/infill-top-tpms-fk.png?raw=true) | { "tpmsfk", ipTpmsFK }, | def->enum_values.push_back("tpmsfk"); | def->enum_labels.push_back(L("TPMS-FK")); | ![param_tpmsfk](https://github.com/SoftFever/OrcaSlicer/blob/main/resources/images/param_tpmsfk.svg?raw=true) | [TPMS-FK](#tpms-fk) | - **[Sparse Infill](strength_settings_infill#sparse-infill-density)** | Normal-High | Normal-High | Low | High
8 | 999% | Ultra-High | 23 | TRUE | FALSE | FALSE | Gyroid | TPMS | ipGyroid | gyroid | Mathematical, isotropic surface providing equal strength in all directions. Excellent for strong, flexible prints and resin filling due to its interconnected structure. This pattern may require more time to slice because of all the points needed to generate each curve. If your model has complex geometry, consider using a simpler infill pattern like [TPMS-D](#tpms-d) or [Cross Hatch](#cross-hatch). | 6 | High | 6 | High | % of total infill volume | 10 | 49 | 141.77 | 94.77% | Normal | 649 | 120.3% | Normal-High | 0.2184438 | 76.82% | Normal-Low | gyroid | param_gyroid | ![param_gyroid](https://github.com/SoftFever/OrcaSlicer/blob/main/resources/images/param_gyroid.svg?raw=true) | [Gyroid](#gyroid) | - **[Sparse Infill](strength_settings_infill#sparse-infill-density)** | ## Gyroid Mathematical, isotropic surface providing equal strength in all directions. Excellent for strong, flexible prints and resin filling due to its interconnected structure. This pattern may require more time to slice because of all the points needed to generate each curve. If your model has complex geometry, consider using a simpler infill pattern like [TPMS-D](#tpms-d) or [Cross Hatch](#cross-hatch). - **Horizontal Strength (X-Y):** High - **Vertical Strength (Z):** High - **Density Calculation:** % of total infill volume - **Material Usage:** Normal - **Print Time:** Normal-High - **Material/Time (Higher better):** Normal-Low - **Applies to:** - **[Sparse Infill](strength_settings_infill#sparse-infill-density)** ![infill-top-gyroid](https://github.com/SoftFever/OrcaSlicer/blob/main/doc/images/fill/infill-top-gyroid.png?raw=true) | { "gyroid", ipGyroid }, | def->enum_values.push_back("gyroid"); | def->enum_labels.push_back(L("Gyroid")); | ![param_gyroid](https://github.com/SoftFever/OrcaSlicer/blob/main/resources/images/param_gyroid.svg?raw=true) | [Gyroid](#gyroid) | - **[Sparse Infill](strength_settings_infill#sparse-infill-density)** | High | High | Normal-Low | Normal-High
|  |  | 24 | TRUE | TRUE | TRUE | Concentric | Esthetic | ipConcentric | concentric | Fills the area with progressively smaller versions of the outer contour, creating a concentric pattern. Ideal for 100% infill or flexible prints. | 2 | Low | 4 | Normal | % of total infill volume | 8 | 13 | 158.77 | 106.1% | Normal | 493 | 91.42% | Normal-Low | 0.3220487 | 113.2% | Normal-High | concentric | param_concentric | ![param_concentric](https://github.com/SoftFever/OrcaSlicer/blob/main/resources/images/param_concentric.svg?raw=true) | [Concentric](#concentric) | - **[Sparse Infill](strength_settings_infill#sparse-infill-density)** - **[Solid Infill](strength_settings_infill#internal-solid-infill)** - **[Surface](strength_settings_top_bottom_shells)** - **[Ironing](quality_settings_ironing)** | ## Concentric Fills the area with progressively smaller versions of the outer contour, creating a concentric pattern. Ideal for 100% infill or flexible prints. - **Horizontal Strength (X-Y):** Low - **Vertical Strength (Z):** Normal - **Density Calculation:** % of total infill volume - **Material Usage:** Normal - **Print Time:** Normal-Low - **Material/Time (Higher better):** Normal-High - **Applies to:** - **[Sparse Infill](strength_settings_infill#sparse-infill-density)** - **[Solid Infill](strength_settings_infill#internal-solid-infill)** - **[Surface](strength_settings_top_bottom_shells)** - **[Ironing](quality_settings_ironing)** ![infill-top-concentric](https://github.com/SoftFever/OrcaSlicer/blob/main/doc/images/fill/infill-top-concentric.png?raw=true) | { "concentric", ipConcentric }, | def->enum_values.push_back("concentric"); | def->enum_labels.push_back(L("Concentric")); | ![param_concentric](https://github.com/SoftFever/OrcaSlicer/blob/main/resources/images/param_concentric.svg?raw=true) | [Concentric](#concentric) | - **[Sparse Infill](strength_settings_infill#sparse-infill-density)** - **[Solid Infill](strength_settings_infill#internal-solid-infill)** - **[Surface](strength_settings_top_bottom_shells)** - **[Ironing](quality_settings_ironing)** | Low | Normal | Normal-High | Normal-Low
|  |  | 25 | TRUE | TRUE | FALSE | Hilbert Curve | Esthetic | ipHilbertCurve | hilbertcurve | Hilbert Curve is a space-filling curve that can be used to create a continuous infill pattern. It is known for its Esthetic appeal and ability to fill space efficiently. Print speed is very low due to the complexity of the path, which can lead to longer print times. It is not recommended for structural parts but can be used for Esthetic purposes. | 2 | Low | 4 | Normal | % of total infill volume | 13 | 24 | 148.63 | 99.36% | Normal | 804 | 149.1% | High | 0.1848632 | 65.01% | Low | hilbert-curve | param_hilbertcurve | ![param_hilbertcurve](https://github.com/SoftFever/OrcaSlicer/blob/main/resources/images/param_hilbertcurve.svg?raw=true) | [Hilbert Curve](#hilbert-curve) | - **[Sparse Infill](strength_settings_infill#sparse-infill-density)** - **[Solid Infill](strength_settings_infill#internal-solid-infill)** - **[Surface](strength_settings_top_bottom_shells)** | ## Hilbert Curve Hilbert Curve is a space-filling curve that can be used to create a continuous infill pattern. It is known for its Esthetic appeal and ability to fill space efficiently. Print speed is very low due to the complexity of the path, which can lead to longer print times. It is not recommended for structural parts but can be used for Esthetic purposes. - **Horizontal Strength (X-Y):** Low - **Vertical Strength (Z):** Normal - **Density Calculation:** % of total infill volume - **Material Usage:** Normal - **Print Time:** High - **Material/Time (Higher better):** Low - **Applies to:** - **[Sparse Infill](strength_settings_infill#sparse-infill-density)** - **[Solid Infill](strength_settings_infill#internal-solid-infill)** - **[Surface](strength_settings_top_bottom_shells)** ![infill-top-hilbert-curve](https://github.com/SoftFever/OrcaSlicer/blob/main/doc/images/fill/infill-top-hilbert-curve.png?raw=true) | { "hilbertcurve", ipHilbertCurve }, | def->enum_values.push_back("hilbertcurve"); | def->enum_labels.push_back(L("Hilbert Curve")); | ![param_hilbertcurve](https://github.com/SoftFever/OrcaSlicer/blob/main/resources/images/param_hilbertcurve.svg?raw=true) | [Hilbert Curve](#hilbert-curve) | - **[Sparse Infill](strength_settings_infill#sparse-infill-density)** - **[Solid Infill](strength_settings_infill#internal-solid-infill)** - **[Surface](strength_settings_top_bottom_shells)** | Low | Normal | Low | High
|  |  | 26 | TRUE | TRUE | FALSE | Archimedean Chords | Esthetic | ipArchimedeanChords | archimedeanchords | Spiral pattern that fills the area with concentric arcs, creating a smooth and continuous infill. Can be filled with resin thanks to its interconnected hollow structure, which allows the resin to flow through it and cure properly. | 2 | Low | 4 | Normal | % of total infill volume | 7 | 46 | 148.21 | 99.08% | Normal | 466 | 86.41% | Normal-Low | 0.3180472 | 111.8% | Normal-High | archimedean-chords | param_archimedeanchords | ![param_archimedeanchords](https://github.com/SoftFever/OrcaSlicer/blob/main/resources/images/param_archimedeanchords.svg?raw=true) | [Archimedean Chords](#archimedean-chords) | - **[Sparse Infill](strength_settings_infill#sparse-infill-density)** - **[Solid Infill](strength_settings_infill#internal-solid-infill)** - **[Surface](strength_settings_top_bottom_shells)** | ## Archimedean Chords Spiral pattern that fills the area with concentric arcs, creating a smooth and continuous infill. Can be filled with resin thanks to its interconnected hollow structure, which allows the resin to flow through it and cure properly. - **Horizontal Strength (X-Y):** Low - **Vertical Strength (Z):** Normal - **Density Calculation:** % of total infill volume - **Material Usage:** Normal - **Print Time:** Normal-Low - **Material/Time (Higher better):** Normal-High - **Applies to:** - **[Sparse Infill](strength_settings_infill#sparse-infill-density)** - **[Solid Infill](strength_settings_infill#internal-solid-infill)** - **[Surface](strength_settings_top_bottom_shells)** ![infill-top-archimedean-chords](https://github.com/SoftFever/OrcaSlicer/blob/main/doc/images/fill/infill-top-archimedean-chords.png?raw=true) | { "archimedeanchords", ipArchimedeanChords }, | def->enum_values.push_back("archimedeanchords"); | def->enum_labels.push_back(L("Archimedean Chords")); | ![param_archimedeanchords](https://github.com/SoftFever/OrcaSlicer/blob/main/resources/images/param_archimedeanchords.svg?raw=true) | [Archimedean Chords](#archimedean-chords) | - **[Sparse Infill](strength_settings_infill#sparse-infill-density)** - **[Solid Infill](strength_settings_infill#internal-solid-infill)** - **[Surface](strength_settings_top_bottom_shells)** | Low | Normal | Normal-High | Normal-Low
|  |  | 27 | TRUE | TRUE | FALSE | Octagram Spiral | Esthetic | ipOctagramSpiral | octagramspiral | Esthetic pattern with low strength and high print time. | 2 | Low | 4 | Normal | % of total infill volume | 9 | 30 | 148.72 | 99.42% | Normal | 570 | 105.7% | Normal | 0.2609123 | 91.75% | Normal-Low | octagram-spiral | param_octagramspiral | ![param_octagramspiral](https://github.com/SoftFever/OrcaSlicer/blob/main/resources/images/param_octagramspiral.svg?raw=true) | [Octagram Spiral](#octagram-spiral) | - **[Sparse Infill](strength_settings_infill#sparse-infill-density)** - **[Solid Infill](strength_settings_infill#internal-solid-infill)** - **[Surface](strength_settings_top_bottom_shells)** | ## Octagram Spiral Esthetic pattern with low strength and high print time. - **Horizontal Strength (X-Y):** Low - **Vertical Strength (Z):** Normal - **Density Calculation:** % of total infill volume - **Material Usage:** Normal - **Print Time:** Normal - **Material/Time (Higher better):** Normal-Low - **Applies to:** - **[Sparse Infill](strength_settings_infill#sparse-infill-density)** - **[Solid Infill](strength_settings_infill#internal-solid-infill)** - **[Surface](strength_settings_top_bottom_shells)** ![infill-top-octagram-spiral](https://github.com/SoftFever/OrcaSlicer/blob/main/doc/images/fill/infill-top-octagram-spiral.png?raw=true) | { "octagramspiral", ipOctagramSpiral }, | def->enum_values.push_back("octagramspiral"); | def->enum_labels.push_back(L("Octagram Spiral")); | ![param_octagramspiral](https://github.com/SoftFever/OrcaSlicer/blob/main/resources/images/param_octagramspiral.svg?raw=true) | [Octagram Spiral](#octagram-spiral) | - **[Sparse Infill](strength_settings_infill#sparse-infill-density)** - **[Solid Infill](strength_settings_infill#internal-solid-infill)** - **[Surface](strength_settings_top_bottom_shells)** | Low | Normal | Normal-Low | Normal
|  |  | 28 | FALSE | FALSE | FALSE |  |  | ipSupportBase |  |  |  | #N/A |  | #N/A |  |  |  |  | 0% | Ultra-Low | 0 | 0% | Ultra-Low | #DIV/0! | #DIV/0! | #DIV/0! |  |  | ![](https://github.com/SoftFever/OrcaSlicer/blob/main/resources/images/.svg?raw=true) | [](#) | [5 empty] | ![](https://github.com/SoftFever/OrcaSlicer/blob/main/resources/images/.svg?raw=true) | [](#) |  | #N/A | #N/A | #DIV/0! | Ultra-Low
|  |  | 29 | FALSE | FALSE | FALSE |  |  | ipConcentricInternal |  |  |  | #N/A |  | #N/A |  |  |  |  | 0% | Ultra-Low | 0 | 0% | Ultra-Low | #DIV/0! | #DIV/0! | #DIV/0! |  |  | ![](https://github.com/SoftFever/OrcaSlicer/blob/main/resources/images/.svg?raw=true) | [](#) | [5 empty] | ![](https://github.com/SoftFever/OrcaSlicer/blob/main/resources/images/.svg?raw=true) | [](#) |  | #N/A | #N/A | #DIV/0! | Ultra-Low
|  |  | 30 | FALSE | FALSE | FALSE |  |  | ipCount |  |  |  | #N/A |  | #N/A |  |  |  |  | 0% | Ultra-Low | 0 | 0% | Ultra-Low | #DIV/0! | #DIV/0! | #DIV/0! |  |  | ![](https://github.com/SoftFever/OrcaSlicer/blob/main/resources/images/.svg?raw=true) | [](#) | [5 empty] | ![](https://github.com/SoftFever/OrcaSlicer/blob/main/resources/images/.svg?raw=true) | [](#) |  | #N/A | #N/A | #DIV/0! | Ultra-Low